## Voltage Results
Date-Time | Voltage Read (mV) | Error | Notes
2017-09-19 16:43 | 0 | 0.01 | Initial Condition, no connection
2017-09-19 16:44 | 6 | 0.01 | Connection established
2017-09-19 16:45 | 5.36 | 0.01
2017-09-19 16:45 | 5.27 | 0.01
2017-09-19 16:45 | 5.16 | 0.01
2017-09-19 16:45 | 5.09 | 0.01
2017-09-19 16:46 | 5.03 | 0.01
2017-09-19 16:46 | 4.95 | 0.01
2017-09-19 16:50 | 4.458 | 0.002
2017-09-19 16:50 | 4.425 | 0.002
2017-09-19 16:51 | 4.392 | 0.002
2017-09-19 16:51 | 4.363 | 0.002
2017-09-19 16:51 | 4.332 | 0.002
2017-09-19 16:52 | 4.308 | 0.002
2017-09-19 16:52 | 4.28 | 0.002
2017-09-19 17:01 | 3.896 | 0.002
2017-09-19 17:01 | 3.835 | 0.002
2017-09-19 17:01 | 3.824 | 0.002
2017-09-19 17:19 | 3.438 | 0.002
2017-09-19 17:50 | 3.333 | 0.002
2017-09-20 10:18 | 1.63 | 0.002
2017-09-22 10:23 | 1.624 | 0.002
2017-09-22 16:26 | 0.904 | 0.002

## Parameters
Start Date | 2017-09-19
Configuration | Left Side | Electrode | Hematite
|  | Solution | 100 mM NaPO4 at pH 5
100 mM K2CrO4
|  | Volume | ~800 mL
| Right Side | Electrode | Carbon
|  | Solution | 100 mM NaPO4 at pH 5
100 mM K4Fe(CN)6
|  | Volume | ~500 mL
*Note that bottles are different sizes